## description
Features | Category | Description | Section | Correlation w/ IRF% | # of Observations | Mean | Standard Deviation | Controllable? | Removed from the model?
IH_COMBUSTION_AIR_TEMP | Temp | Ignition hood combustion air temperature | 2.Ignition Hood | -0.1701356 | 144768 | 419.7716 | 59.95687 | PV
IH_MIXED_GAS_TEMP | Temp | Ignition hood mixed gas temperature | 2.Ignition Hood | -0.1491805 | 144768 | 35.48912 | 4.753618 | DCV |  | DCV | Directly Controlled Variables
Waste_Water_Flow | Flowrate | Waste waste flow | 4.ESP | NA | 144768 | 7.49 | 0 | PV | Yes. No variance | ICV | Indirectly Controlled Variables
TEMP_BEFORE_ESP | Temp | Temperature of waste gas before ESP | 4.ESP | 0.002446225 | 144768 | 155.402 | 10.86455 | ICV | Yes. Low variance; Data was updated at a lower frequency | PV | Process Variables
WINDBOX_1_PRESSURE | Pressure | Pressure in windbox 1 | 3.Sinter Bed | -0.3252086 | 144768 | 32.80334 | 10.03619 | DCV
WINDBOX_12_PRESSURE | Pressure | Pressure in windbox 12 | 3.Sinter Bed | -0.2204702 | 144768 | 145.3167 | 30.29275 | DCV
COOLER_PRESSURE | Pressure | Cooler bed pressure | 5.Cooler Bed | -0.3744348 | 72417 | NA | NA | DCV | Yes. Missing value
TOTAL_BMIX_FLOW | Flowrate | Total Base mix flow rate in feeder | 1.Feed | -0.4625404 | 144768 | 453.9878 | 53.85994 | DCV
TOTAL_CLIME_FLOW | Flowrate | Total Lime flow rate in feeder | 1.Feed | -0.2621084 | 144768 | 5.4722 | 1.726571 | DCV
TOTAL_LIMESTONE_FLOW | Flowrate | Total Limestone flow rate in feeder | 1.Feed | -0.03246411 | 144768 | 10.43724 | 4.848437 | DCV
TOTAL_SOLID_FUEL_FLOW | Flowrate | Total solid fuel flow rate in feeder | 1.Feed | -0.1318234 | 144768 | 5.130983 | 1.15868 | DCV
CO | Gas | Waste gas CO Percent | 4.Stack | -0.7732154 | 144768 | 0.8047709 | 0.362997 | ICV
CO2 | Gas | Waste gas CO2 percent | 4.Stack | -0.1983773 | 101435 | NA | NA | ICV | Yes. Missing value
O2 | Gas | Waste gas O2 percent | 4.Stack | -0.06246753 | 144768 | 14.93303 | 1.090602 | ICV
MACHINE_SPEED | Dimensional | Sinter bed machine speed | 3.Sinter Bed | 0.5954496 | 144768 | 4.997341 | 1.040823 | DCV
COMBUSTION_AIR_FLOW | Flowrate | Flow rate of combustion air in ignition hood | 2.Ignition Hood | 0.33318 | 108697 | NA | NA | DCV | Yes. Missing value
COOLER_SPEED | Dimensional |  | 5.Cooler Bed | 0.6454531 | 144768 | 1.091689 | 0.2358839 | DCV
WASTE_GAS_FAN_RPM | Pressure | Waste gas fan speed in rpm | 4.ESP | 0.06251942 | 144768 | 915.4531 | 47.04655 | ICV
IH_MIXED_GAS_FLOW | Flowrate | Flow rate of mixed gas in ignition hood | 2.Ignition Hood | 0.07377732 | 144768 | 1140.328 | 117.8559 | DCV
COOLER_DISCHRG_TEMP | Temp | Cooler discharge temperature (Cooler bed) | 5.Cooler Bed | 0.3420745 | 72417 | NA | NA | DCV | Yes. Missing value
SINTER_TEMP_SM_DISCH | Temp | Discharge sinter temperature | 3.Sinter Bed | -0.2257255 | 144768 | 190.4174 | 21.09091 | ICV
IH_TEMP_M1 | Temp |  | 2.Ignition Hood | -0.8790654 | 144768 | 1198.362 | 60.3844 | PV
SINTER_BED_HEIGHT | Dimensional | Height of sinter bed | 3.Sinter Bed | -0.2653587 | 144768 | 708.2132 | 65.39108 | DCV
FeO | Chemical Composition |  | 1.Feed | -0.02263627 | 144768 | 8.705827 | 0.7057805 | DCV
CaO | Chemical Composition |  | 1.Feed | 0.001613305 | 144768 | 12.23934 | 0.4895976 | DCV | Yes. Low variance; Data was updated at a lower frequency
Al2O3 | Chemical Composition |  | 1.Feed | -0.0003758158 | 144768 | 2.219063 | 0.08115119 | DCV | Yes. Low variance; Data was updated at a lower frequency
TiO2 | Chemical Composition |  | 1.Feed | NA | 144768 | 0.15 | 0 | DCV | Yes. No variance
K2O | Chemical Composition |  | 1.Feed | 0.03614314 | 144768 | 0.06209694 | 0.01408157 | DCV
P | Chemical Composition |  | 1.Feed | 0.04519325 | 139325 | NA | NA | DCV | Yes. Missing value
Fe | Chemical Composition |  | 1.Feed | -0.0477432 | 144768 | 55.46121 | 0.4916326 | DCV
Operators |  | Name of Operators, on an 8-hour shift